## MIC and Analysis
solutions 1: one MIC is equivelant to one Analysis in QCLAD |  |  |  | solutions 2: one Test Method is equivelant to one Analysis in QCLAD, and one MIC is equivelant to one Components in QCLAD.
|  | Analysis Name: | Appearance |  | Analysis Name: | 0010 ()+0000049+
|  | plant | No need to differentiate ,thus no need this field |  | plant | No need to differentiate ,thus no need this field
|  | Material | No need to differentiate ,thus no need this field |  | Material | No need to differentiate ,thus no need this field
|  | Test Method | No need to differentiate ,thus no need this field |  | Test Method | will be considered
|  | lists of components |  |  | lists of components
|  | component name: | Appearance |  | component name: | Appearance
|  | Analysis Name: | C8 |  | Analysis Name: | 01903801
|  | plant | No need to differentiate ,thus no need this field |  | plant | No need to differentiate ,thus no need this field
|  | Material | No need to differentiate ,thus no need this field |  | Material | No need to differentiate ,thus no need this field
|  | Test Method | No need to differentiate ,thus no need this field |  | Test Method | will be considered
|  | lists of components |  |  | lists of components
|  | component name: | C8 |  | component name: | C8
C12
|  | Analysis Name: | C12 |  | Analysis Name: | 01903801
|  | plant | No need to differentiate ,thus no need this field |  | plant | No need to differentiate ,thus no need this field
|  | Material | No need to differentiate ,thus no need this field |  | Material | No need to differentiate ,thus no need this field
|  | Test Method | No need to differentiate ,thus no need this field |  | Test Method | will be considered
|  | lists of components |  |  | lists of components
|  | component name: | C12 |  | component name: | C8
C12
| if going this way, there is impossible to match the Analysis and the test method in a acquisition batch in instrument workstation. would you have the |  |  | if going with such solutions, do you have the case that, under one Activity No (Operation No) of an inspection plan, one would only include MIC C8; one would only include C 12; one would include both C8 and C12?
[5 empty] | GC | Com 1
Com 2
Com 3

## Inspection plan master sample
Src_system | MATNR | WERKS | PLNTY | PLNNR | PLNAL | VERWE | STATU | SLWBEZ | QDYNHEAD | QDYNREGEL | VORNR | ARBPL | LTXA1 | USR00 | USR01 | MERKNR | STEUERKZ | PMETHODE | QMTB_WERKS | VERWMERKM | QPMK_ZAEH | KURZTEXT | STICHPRVER | QDYNREGEL | FORMELSL | FORMEL1 | FORMEL2 | STELLEN | MASSEINHSW | TOLUNNI | TOLOBNI | TOLERANZUN | TOLERANZOB | PLAUSIUNNI | PLAUSIOBNI | PLAUSIUNTE | PLAUSIOBEN | SOLLWERT | DUMMY 10 | DUMMY 20 | DUMMY 40
P93 | 000000000001166395 | 0759 | Q | 00065047 | 01 | 5 | 4 | SDT | 3 |  | 0010 | 902QCLAB | QC-INSPECTION | OQC |  | 0010 | X = .X X X | 00201201 | 0758 | 00000049 | 0758 | Appearance | QUAL-01 |  |  |  |  | 0 |  |  |  | 0 | 0 |  |  | 0 | 0 | 0 | COA | COA | sandy beige paste
P93 | 000000000001166395 | 0759 | Q | 00065047 | 01 | 5 | 4 | SDT | 3 |  | 0010 | 902QCLAB | QC-INSPECTION | OQC |  | 0020 | XX XX = .X X X | 1903801 | 0758 | L93 | 0758 | Density 2# | QUAN-01 |  |  |  |  | 3 | GVC | X | X | 1.3 | 1.5 | X | X | 1.3 | 1.5 | 0 | COA | COA | 20℃
P93 | 000000000001166395 | 0759 | Q | 00065047 | 01 | 5 | 4 | SDT | 3 |  | 0010 | 902QCLAB | QC-INSPECTION | OQC |  | 0030 | XX XX = .X X X | 01904601 | 0758 | L24 | 0758 | Flow rate | QUAN-01 |  |  |  |  | 1 | GMI | X | X | 10 | 30 | X | X | 10 | 60 | 0 | COA | COA | 20℃; 4bar; 3mm
P93 | 000000000001166395 | 0759 | Q | 00065047 | 01 | 5 | 4 | SDT | 3 |  | 0010 | 902QCLAB | QC-INSPECTION | OQC |  | 0040 | XX X = .X X X | 01904701 | 0758 | 00000036 | 0758 | Solids Content | QUAN-01 |  |  |  |  | 2 | % | X |  | 95 | 0 | X |  | 95 | 0 | 0 | COA | COA | 105℃/3h
P93 | 000000000001166395 | 0759 | Q | 00065047 | 01 | 5 | 4 | SDT | 3 |  | 0010 | 902QCLAB | QC-INSPECTION | OQC |  | 0050 | XX XX = .X X X | 01649901 | 0758 | 00001854 | 0758 | Hardness | QUAN-01 |  |  |  |  | 1 |  | X | X | 10 | 30 | X | X | 10 | 30 | 0 |  |  | 170℃/20min;HA
P93 | 000000000001166395 | 0759 | Q | 00065047 | 01 | 5 | 4 | SDT | 3 |  | 0010 | 902QCLAB | QC-INSPECTION | OQC |  | 0060 | XX X = .X X X | 01904301 | 0758 | 00001756 | 0758 | Shear strength | QUAN-01 |  |  |  |  | 2 | MPA | X |  | 0.1 | 0 | X |  | 0.1 | 0 | 0 | COA | COA | 170℃/20min
P93 | 000000000001166395 | 0759 | Q | 00065047 | 01 | 5 | 4 | SDT | 3 |  | 0010 | 902QCLAB | QC-INSPECTION | OQC |  | 0070 | XX X = .X X X | 01904301 | 0758 | 00000073 | 0758 | Tensile strength | QUAN-01 |  |  |  |  | 2 | MPA | X |  | 0.2 | 0 | X |  | 0.2 | 0 | 0 |  |  | 170℃/20min
P93 | 000000000001166395 | 0759 | Q | 00065047 | 01 | 5 | 4 | SDT | 3 |  | 0010 | 902QCLAB | QC-INSPECTION | OQC |  | 0080 | XX X = .X X X | 01904301 | 0758 | 00000695 | 0758 | Elongation | QUAN-01 |  |  |  |  | 0 | % | X |  | 120 | 0 | X |  | 120 | 0 | 0 |  |  | 170℃/20min
P93 | 000000000001166395 | 0759 | Q | 00065047 | 01 | 5 | 4 | SDT | 3 |  | 0010 | 902QCLAB | QC-INSPECTION | OQC |  | 0090 | XX X = .X X X | 01648201 | 0758 | 00000126 | 0758 | Sagging | QUAN-01 |  |  |  |  | 1 | MM |  | X | 0 | 5 |  |  | 0 | 0 | 0 |  |  | 70℃/10min+170℃/20min
P93 | 000000000001166395 | 0759 | Q | 00065047 | 01 | 5 | 4 | SDT | 3 |  | 0010 | 902QCLAB | QC-INSPECTION | OQC |  | 0100 | XX XX = .X X X | LOM58002 | 0758 | L60 | 0758 | Volume Change | QUAN-01 |  |  |  |  | 1 | % | X | X | -10 | 5 |  |  | 0 | 0 | 0 | COA | COA | 170℃/20min
P93 | 000000000001166609 | 0759 | Q | 52610 | 01 | 5 | 4 | SDT | 3 |  | 0010 | 903QCLAB | QC-INSPECTION | OQC |  | 0010 | X = .X X X | 201201 | 0758 | 49 | 0758 | Appearance | QUAL-01 |  |  |  |  | 0 |  |  |  | 0 | 0 |  |  | 0 | 0 | 0 | COA | COA | 清澈，无色至黄色液体
P93 | 000000000001166609 | 0759 | Q | 00052610 | 01 | 5 | 4 | SDT | 3 |  | 0010 | 903QCLAB | QC-INSPECTION | OQC |  | 0030 | XX XX = .X X X | 01904701 | 0758 | 00000036 | 0758 | Solids Content | QUAN-01 |  |  |  |  | 2 | % | X | X | 58 | 62 | X | X | 58 | 62 | 0 | COA | COA | 130°C, 90min
P93 | 000000000001166609 | 0759 | Q | 00052610 | 01 | 5 | 4 | SDT | 3 |  | 0010 | 903QCLAB | QC-INSPECTION | OQC |  | 0040 | XX XX = .X X X | 00076601 | 0758 | 00000032 | 0758 | Viscosity Brookfield | QUAN-01 |  |  |  |  | 0 | MPS | X | X | 800 | 1500 | X | X | 800 | 1600 | 0 | COA | COA | Brookfield LVT,20°C,30rpm,sp.3
P93 | 000000000001166609 | 0759 | Q | 00052610 | 01 | 5 | 4 | SDT | 3 |  | 0010 | 903QCLAB | QC-INSPECTION | OQC |  | 0050 | XX XX = X X X | 01903901 | 0759 | 00000048 | 0759 | water-pro | QUAN-01 |  |  |  |  | 2 | PPM | X | X | 0 | 500 |  |  | 0 | 0 | 0
P93 | 1166609 | 0759 | Q | 00052610 | 01 | 5 | 4 | SDT | 3 |  | 0010 | 903QCLAB | QC-INSPECTION | OQC |  | 0060 | XX XX = X X X | LOM76075 | 0759 | 00001247 | 0759 | NCO-pro | QUAN-01 |  |  |  |  | 2 | % | X | X | 0 | 0.1 |  |  | 0 | 0 | 0
P93 | 000000000001166609 | 0759 | Q | 00052610 | 01 | 5 | 4 | SDT | 3 |  | 0010 | 903QCLAB | QC-INSPECTION | OQC |  | 0070 | XX XX = X X X | LOM76003 | 0759 | L32 | 0759 | Solid content-pro | QUAN-01 |  |  |  |  | 2 | % | X | X | 58 | 62 |  |  | 0 | 0 | 0
P93 | 000000000001166609 | 0759 | Q | 00052610 | 01 | 5 | 4 | SDT | 3 |  | 10 | 903QCLAB | QC-INSPECTION | OQC |  | 0080 | XX XX = X X X | 00076601 | 0759 | 00000032 | 0759 | Viscosity Brookfield-pro | QUAN-01 |  |  |  |  | 2 | MPS | X | X | 800 | 1500 |  |  | 0 | 0 | 0
P93 | 1166609 | 0759 | Q | 52610 | 01 | 5 | 4 | SDT | 3 |  | 0020 | 903QCLAB | IPQC testing | IPQC |  | 0010 | XX X = .X X X |  |  | 48 | 0759 | Water content | QUAN-01 |  |  |  |  | 0 | PPM |  | X | 0 | 500 |  |  | 0 | 0 | 0
P93 | 000000000001166609 | 0759 | Q | 00052610 | 01 | 5 | 4 | SDT | 3 |  | 0020 | 903QCLAB | IPQC testing | IPQC |  | 0020 | XX X = .X X X | 1872401 | 0759 | 00001247 | 0759 | NCO content | QUAN-01 |  |  |  |  | 2 | % |  | X | 0 | 0.1 |  |  | 0 | 0 | 0
P93 | 000000000001166609 | 0759 | Q | 00052610 | 01 | 5 | 4 | SDT | 3 |  | 0020 | 903QCLAB | IPQC testing | IPQC |  | 0030 | XX XX = .X X X |  |  | L32 | 0759 | NCO content 1# | QUAN-01 |  |  |  |  | 2 | % | X | X | 58 | 62 |  |  | 0 | 0 | 0 |  |  | 130℃ 60min
P93 | 000000000001166609 | 0759 | Q | 00052610 | 01 | 5 | 4 | SDT | 3 |  | 0020 | 903QCLAB | IPQC testing | IPQC |  | 0040 | XX XX = .X X X |  |  | 00000032 | 0759 | Viscosity Brookfield | QUAN-01 |  |  |  |  | 2 | MPS | X | X | 800 | 1500 |  |  | 0 | 0 | 0 |  |  | 20℃，Brookfield LVT,30rpm,sp.3
P93 | 000000000001539721 | 0759 | Q | 00061367 | 03 | 5 | 4 | SDT | 3 |  | 0010 | 902QCLAB | QC-INSPECTION |  |  | 0010 | X = .X X X | 00201201 | 0758 | 00000049 | 0758 | Appearance | QUAL-01 |  |  |  |  | 0 |  |  |  | 0 | 0 |  |  | 0 | 0 | 0 | COA | COA | 白色均匀膏状物
P93 | 000000000001539721 | 0759 | Q | 00061367 | 03 | 5 | 4 | SDT | 3 |  | 0010 | 902QCLAB | QC-INSPECTION |  |  | 0020 | XX XX = .X X X | 01903801 | 0758 | L93 | 0758 | Density 2# | QUAN-01 |  |  |  |  | 3 | GVC | X | X | 1.3 | 1.5 | X | X | 1.3 | 1.5 | 0 | COA | COA | 25℃,ASTM D1475
P93 | 000000000001539721 | 0759 | Q | 00061367 | 03 | 5 | 4 | SDT | 3 |  | 0010 | 902QCLAB | QC-INSPECTION |  |  | 0030 | XX XX = .X X X | 00076601 | 0758 | 00000032 | 0758 | Viscosity Brookfield | QUAN-01 |  |  |  |  | 0 | MPS | X | X | 120000 | 240000 | X | X | 120000 | 240000 | 0 | COA | COA | 25℃;10rpm; 7#spindle;ASTM D2196
P93 | 000000000001539721 | 0759 | Q | 00061367 | 03 | 5 | 4 | SDT | 3 |  | 0010 | 902QCLAB | QC-INSPECTION |  |  | 0040 | XX XX = .X X X | 01904601 | 0758 | L24 | 0758 | Flow rate | QUAN-01 |  |  |  |  | 1 | SIE | X | X | 25 | 38 | X | X | 25 | 38 | 0 | COA | COA | 25℃;3bar;2mm;50g
P93 | 000000000001539721 | 0759 | Q | 00061367 | 03 | 5 | 4 | SDT | 3 |  | 0010 | 902QCLAB | QC-INSPECTION |  |  | 0050 | XX X = .X X X | 01904701 | 0758 | 00000036 | 0758 | Solids Content | QUAN-01 |  |  |  |  | 2 | % | X |  | 97 | 0 | X |  | 97 | 0 | 0 | COA | COA | 105摄氏度/80min;GMW 3016
P93 | 000000000001539721 | 0759 | Q | 00061367 | 03 | 5 | 4 | SDT | 3 |  | 0010 | 902QCLAB | QC-INSPECTION |  |  | 0240 | XX XX = .X X X |  |  | LOC76122 | 0759 | Yield point | QUAN-01 |  |  |  |  | 0 | PA | X | X | 300 | 500 |  |  | 0 | 0 | 0 | COA | COA | 25℃
P93 | 000000000001539721 | 0759 | Q | 00061367 | 03 | 5 | 4 | SDT | 3 |  | 0010 | 902QCLAB | QC-INSPECTION |  |  | 0250 | XX X = X X X |  |  | 00000126 | 0759 | sagging test | QUAN-01 |  |  |  |  | 0 | MM |  | X | 0 | 5 |  |  | 0 | 0 | 0 |  |  | 垂直
P93 | 000000000001539721 | 0759 | Q | 00061367 | 03 | 5 | 4 | SDT | 3 |  | 0010 | 902QCLAB | QC-INSPECTION |  |  | 0260 | XX X = X X X |  |  | 00000126 | 0759 | sagging test 2# | QUAN-01 |  |  |  |  | 0 | MM |  | X | 0 | 5 |  |  | 0 | 0 | 0 |  |  | 水平
P93 | 000000000001539721 | 0759 | Q | 00061367 | 03 | 5 | 4 | SDT | 3 |  | 0010 | 902QCLAB | QC-INSPECTION |  |  | 0270 | XX X = X X X |  |  | L63 | 0759 | 附着力 | QUAN-01 |  |  |  |  | 0 | % | X |  | 90 | 0 |  |  | 0 | 0 | 0 | COA | COA | 165℃/18min 140℃/20min
P93 | 000000000001539721 | 0759 | Q | 00061367 | 03 | 5 | 4 | SDT | 3 |  | 0010 | 902QCLAB | QC-INSPECTION |  |  | 0280 | X = X X X |  |  | L35 | 0759 | 中涂油漆配套性 | QUAL-01 |  |  |  |  | 0 |  |  |  | 0 | 0 |  |  | 0 | 0 | 0
P93 | 000000000002163421 | 0759 | Q | 00061400 | 01 | 5 | 4 | SDT | 3 |  | 0010 | 903QCLAB | QC-INSPECTION |  |  | 0010 | X = .X X X | 00201201 | 0758 | 00000049 | 0758 | Appearance/外观 | QUAL-01 |  |  |  |  | 0 |  |  |  | 0 | 0 |  |  | 0 | 0 | 0 | COA | COA | White Solid
P93 | 000000000002163421 | 0759 | Q | 00061400 | 01 | 5 | 4 | SDT | 3 |  | 0010 | 903QCLAB | QC-INSPECTION |  |  | 0020 | XX XX = .X X X | 00076601 | 0758 | 00000032 | 0758 | Brookfield Viscosity/粘度 | QUAN-01 |  |  |  |  | 0 | MPS | X | X | 5000 | 11500 | X | X | 5000 | 11500 | 0 | COA | COA | Brookfield DV2T(130C/20rpm/27#)
P93 | 000000000002163421 | 0759 | Q | 00061400 | 01 | 5 | 4 | SDT | 3 |  | 0010 | 903QCLAB | QC-INSPECTION |  |  | 0030 | XX XX = .X X X | 01874101 | 0758 | 00001247 | 0758 | NCO Content | QUAN-01 |  |  |  |  | 2 | % | X | X | 1.6 | 2.8 | X | X | 1.6 | 2.8 | 0 | COA | COA
P93 | 000000000002163421 | 0759 | Q | 00061400 | 01 | 5 | 4 | SDT | 3 |  | 0010 | 903QCLAB | QC-INSPECTION |  |  | 0070 | XX XX = .X X X | 00076601 | 0759 | PURC0140 | 0759 | 老化粘度 | QUAN-01 |  |  |  |  | 0 |  | X | X | 9000 | 18000 |  |  | 0 | 0 | 0 |  |  | 130℃，Brookfield DV2T,20rpm,sp.27,30min
P93 | 000000000002163421 | 0759 | Q | 00061400 | 01 | 5 | 4 | SDT | 3 |  | 0010 | 903QCLAB | QC-INSPECTION |  |  | 0080 | XX X = .X X X | PURM0080 | 0759 | PURC0130 | 0759 | 开放时间-7min | QUAN-01 |  |  |  |  | 2 | % | X |  | 65 | 0 |  |  | 0 | 0 | 0 |  |  | 130℃，ABS/ABS
P93 | 000000000002163421 | 0759 | Q | 00061400 | 01 | 5 | 4 | SDT | 3 |  | 0010 | 903QCLAB | QC-INSPECTION |  |  | 0090 | XX X = .X X X | PURM0080 | 0759 | PURC0130 | 0759 | 开放时间-14min | QUAN-01 |  |  |  |  | 2 | % |  | X | 0 | 75 |  |  | 0 | 0 | 0 |  |  | 130℃，ABS/ABS
P93 | 000000000002473375 | 0759 | Q | 00081412 | 01 | 5 | 4 | SDT | 3 |  | 0010 | 903QCLAB | QC_inspection plan | OQC |  | 0010 | X = .X X X | 01905201 | 0759 | 00000049 | 0759 | appearance | QUAL-01 |  |  |  |  | 0 |  |  |  | 0 | 0 |  |  | 0 | 0 | 0 | COA | COA | Black,homogenous solid product
P93 | 000000000002473375 | 0759 | Q | 00081412 | 01 | 5 | 4 | SDT | 3 |  | 0010 | 903QCLAB | QC_inspection plan | OQC |  | 0020 | XX XX = X X X | LOM76075 | 0759 | 00001247 | 0759 | NCO Content | QUAN-01 |  |  |  |  | 2 | % | X | X | 2 | 3 |  |  | 0 | 0 | 0 | COA | COA
P93 | 000000000002473375 | 0759 | Q | 00081412 | 01 | 5 | 4 | SDT | 3 |  | 0010 | 903QCLAB | QC_inspection plan | OQC |  | 0030 | XX XX = X X X | 00076601 | 0759 | 00000032 | 0759 | Viscosity-24h | QUAN-01 |  |  |  |  | 0 | MPS | X | X | 4800 | 6800 |  |  | 0 | 0 | 0
P93 | 000000000002473375 | 0759 | Q | 00081412 | 01 | 5 | 4 | SDT | 3 |  | 0010 | 903QCLAB | QC_inspection plan | OQC |  | 0050 | XX XX = X X X | 00076601 | 0759 | 00000032 | 0759 | Viscosity- after 7 days | QUAN-01 |  |  |  |  | 0 | MPS | X | X | 5100 | 6800 |  |  | 0 | 0 | 0 | COA | COA | 110℃，Brookfield DV2T,20rpm,sp.27
P93 | 000000000002473375 | 0759 | Q | 00081412 | 01 | 5 | 4 | SDT | 3 |  | 0010 | 903QCLAB | QC_inspection plan | OQC |  | 0052 | XX X = .X X |  |  | PURC0040 | 0759 | 粘度爬升率 | QUAN-01 |  |  |  |  | 2 | % |  | X | 0 | 20 |  |  | 0 | 0 | 0
P93 | 000000000002473375 | 0759 | Q | 00081412 | 01 | 5 | 4 | SDT | 3 |  | 0010 | 903QCLAB | QC_inspection plan | OQC |  | 0060 | XX X = X X X | 01910901 | 0759 | 00000038 | 0759 | Particle size | QUAN-01 |  |  |  |  | 0 | MIM |  | X | 0 | 25 |  |  | 0 | 0 | 0
P93 | 000000000002473375 | 0759 | Q | 00081412 | 01 | 5 | 4 | SDT | 3 |  | 0010 | 903QCLAB | QC_inspection plan | OQC |  | 0070 | XX X = X X X | 01905201 | 0759 | IPUR0015 | 0759 | Color stability-0h 700nm | QUAN-01 |  |  |  |  | 2 | % |  | X | 0 | 1 |  |  | 0 | 0 | 0 | COA | COA | transmittance@400-700nm <1%
P93 | 000000000002473375 | 0759 | Q | 00081412 | 01 | 5 | 4 | SDT | 3 |  | 0010 | 903QCLAB | QC_inspection plan | OQC |  | 0080 | XX X = X X X |  |  | 00000073 | 0759 | 2h Cross tensile strength | QUAN-01 |  |  |  |  | 1 | MPA | X |  | 2 | 0 |  |  | 0 | 0 | 0 |  |  | PC+20%GF/inkglass with spacer
P93 | 000000000002473375 | 0759 | Q | 00081412 | 01 | 5 | 4 | SDT | 3 |  | 0010 | 903QCLAB | QC_inspection plan | OQC |  | 0100 | XX X = .X X X | PURM0070 | 0759 | PURC0020 | 0759 | 24h cross tensile strength | QUAN-01 |  |  |  |  | 1 | MPA | X |  | 5 | 0 |  |  | 0 | 0 | 0 | COA | COA | PC+20%GF/inkglass with spacer
P93 | 000000000002473375 | 0759 | Q | 00081412 | 01 | 5 | 4 | SDT | 3 |  | 0010 | 903QCLAB | QC_inspection plan | OQC |  | 0120 | XX X = .X X X | PURM0070 | 0759 | 00002120 | 0759 | 24h lap shear strength | QUAN-01 |  |  |  |  | 1 | MPA | X |  | 8 | 0 |  |  | 0 | 0 | 0 | COA | COA | PC+20%GF/PC+20%GF with spacer
P93 | 000000000002473375 | 0759 | Q | 00081412 | 01 | 5 | 4 | SDT | 3 |  | 0010 | 903QCLAB | QC_inspection plan | OQC |  | 0140 | XX X = .X X X | PURM0080 | 0759 | PURC0130 | 0759 | Open time | QUAN-01 |  |  |  |  | 2 | % | X |  | 80 | 0 |  |  | 0 | 0 | 0 | COA | COA | PC/20%GF+MgAl, Gap 0.127mm,3min
P93 | 000000000002473375 | 0759 | Q | 00081412 | 01 | 5 | 4 | SDT | 3 |  | 0010 | 903QCLAB | QC_inspection plan | OQC |  | 0142 | XX XX = .X X X |  |  | L31 | 0759 | Modulus | QUAN-01 |  |  |  |  | 1 | MPA | X | X | 40 | 70 |  |  | 0 | 0 | 0 | COA | COA
P93 | 000000000002473375 | 0759 | Q | 00081412 | 01 | 5 | 4 | SDT | 3 |  | 0010 | 903QCLAB | QC_inspection plan | OQC |  | 0144 | XX X = .X X X |  |  | L38 | 0759 | Elongation(Rupture) | QUAN-01 |  |  |  |  | 1 | % | X |  | 700 | 0 |  |  | 0 | 0 | 0 | COA | COA
P93 | 000000000002825630 | 0759 | Q | 00102015 | 01 | 5 | 4 |  |  |  | 0020 | AI-QCLAB | QC-INSPECTION | OQC |  | 0010 | X = X X X | 01905201 | 0759 | 00000049 | 0759 | Appearance | S121214A |  |  |  |  | 0 |  |  |  | 0 | 0 |  |  | 0 | 0 | 0 | COA | COA | Light yellow solid
P93 | 000000000002825630 | 0759 | Q | 00102015 | 01 | 5 | 4 |  |  |  | 0020 | AI-QCLAB | QC-INSPECTION | OQC |  | 0020 | XX XX = .X X X | 01904801 | 0759 | 00004822 | 0759 | viscosity（HM） | S121214A |  |  |  |  | 0 | C7 | X | X | 2450 | 4550 |  |  | 0 | 0 | 0 | COA | COA | 27#/20rpm/160C
P93 | 000000000002825630 | 0759 | Q | 00102015 | 01 | 5 | 4 |  |  |  | 0020 | AI-QCLAB | QC-INSPECTION | OQC |  | 0030 | XX XX = .X X X | 01906001 | 0759 | 00000127 | 0759 | softening point | S121214A |  |  |  |  | 1 | CEL | X | X | 91 | 105 |  |  | 0 | 0 | 0 | COA | COA | Glycerin/4-6C/min
P93 | 000000000002825630 | 0759 | Q | 00102015 | 01 | 5 | 4 |  |  |  | 0020 | AI-QCLAB | QC-INSPECTION | OQC |  | 0040 | X = .X X X | 01906301 | 0759 | 00002589 | 0759 | UV test | S121214A |  |  |  |  | 0 |  |  |  | 0 | 0 |  |  | 0 | 0 | 0 | COA | COA | uv test
P93 | 2825630 | 0759 | Q | 00102015 | 01 | 5 | 4 |  |  |  | 0020 | AI-QCLAB | QC-INSPECTION | OQC |  | 0050 | XX XX = .X X X |  |  | LOC76017 | 0759 | 颜色 | S121214A |  |  |  |  | 0 |  | X | X | 1 | 2 |  |  | 0 | 0 | 0
P92 | 000000000001392447 | 3372 | Q | 00086043 | 01 | 5 | 4 | 001 |  |  | 0010 | QC-LAB |  |  |  | 10 | X = .X X X | 1790101 | 3364 | 00003278 | 3364 | Visual Inspection | QUAL-01 |  |  |  |  | 0 |  |  |  | 0 | 0 |  |  | 0 | 0 | 0 | COA | COA | Black paste, free from contamination
P92 | 1392447 | 3372 | Q | 00086043 | 01 | 5 | 4 | 001 |  |  | 0010 | QC-LAB |  |  |  | 20 | XX XXX= +.X X X | 1808101 | 3364 | 00000032 | 3364 | Viscosity Brookfield | QUAN-01 |  |  |  |  | 0 | C7 | X | X | 0 | 999999 | X | X | 0 | 999999 | 47117 |  |  | @ 0.5 rpm
P92 | 000000000001392447 | 3372 | Q | 00086043 | 01 | 5 | 4 | 001 |  |  | 0010 | QC-LAB |  |  |  | 40 | XX XXX= +.X XX X | 01809101 | 3364 | 00003110 | 3364 | Thixotropic Index | QUAN-01 |  | X | C00020/C00050 |  | 1 |  | X | X | 4.5 | 9999 | X | X | 4.5 | 9999 | 5.3 | COA | COA
P92 | 000000000001392447 | 3372 | Q | 00086043 | 01 | 5 | 4 | 001 |  |  | 0010 | QC-LAB |  |  |  | 50 | XX XXX= +.X X X | 01789701 | 3364 | 00000032 | 3364 | Viscosity Brookfield | QUAN-01 |  |  |  |  | 0 | C7 | X | X | 7500 | 11000 | X | X | 7500 | 11000 | 9250 | COA | COA | @ 5.0 rpm
P92 | 000000000001392447 | 3372 | Q | 00086043 | 01 | 5 | 4 | 001 |  |  | 0010 | QC-LAB |  |  |  | 70 | XX XXX= +.X X X | 01809501 | 3364 | 00003289 | 3364 | Particle Size | QUAN-05 |  |  |  |  | 0 | MIC | X | X | 0 | 45 | X | X | 0 | 45 | 32 |  |  | Initial by ADM
P92 | 000000000001392447 | 3372 | Q | 00086043 | 01 | 5 | 4 | 001 |  |  | 0010 | QC-LAB |  |  |  | 80 | XX XXX= +.X X X | 01809501 | 3364 | 00003289 | 3364 | Particle Size | QUAN-05 |  |  |  |  | 0 | MIC | X | X | 0 | 25 | X | X | 0 | 25 | 18 |  |  | Average by ADM
P92 | 000000000001392447 | 3372 | Q | 00086043 | 01 | 5 | 4 | 001 |  |  | 0010 | QC-LAB |  |  |  | 90 | XX XXX= +.X X X | 01808301 | 3364 | 00002623 | 3364 | FILLER CONTENT | QUAN-01 |  |  |  |  | 2 | % | X | X | 0.94 | 1.46 | X | X | 0.94 | 1.46 | 1.33 | COA | COA | Pigment by formulation
P92 | 000000000001392447 | 3372 | Q | 00086043 | 01 | 5 | 4 | 001 |  |  | 0010 | QC-LAB |  |  |  | 100 | XX XXX= +.X X X | 01792901 | 3364 | 00003682 | 3364 | Die Shear Adhesion-25C | QUAN-05 |  |  |  |  | 1 | KG | X | X | 14 | 9999 | X | X | 14 | 9999 | 35.2 | COA | COA | 120x120 Si-Ag/Cu
P92 | 000000000001392447 | 3372 | Q | 00086043 | 01 | 5 | 4 | 001 |  |  | 0010 | QC-LAB |  |  |  | 110 | XX XXX= +.X X X | 01788601 | 3364 | 00000005 | 3364 | Chloride | QUAN-01 |  |  |  |  | 1 | PPM | X | X | 0 | 50 | X | X | 0 | 50 | 12 | COA | COA
P92 | 000000000001392447 | 3372 | Q | 00086043 | 01 | 5 | 4 | 001 |  |  | 0010 | QC-LAB |  |  |  | 120 | XX XXX= +.X X X | 01788601 | 3364 | 00000018 | 3364 | sodium | QUAN-01 |  |  |  |  | 1 | PPM | X | X | 0 | 10 | X | X | 0 | 10 | 1 | COA | COA
P92 | 000000000001392447 | 3372 | Q | 00086043 | 01 | 5 | 4 | 001 |  |  | 0010 | QC-LAB |  |  |  | 130 | XX XXX= +.X X X | 01788601 | 3364 | 00000019 | 3364 | potassium | QUAN-01 |  |  |  |  | 1 | PPM | X | X | 0 | 10 | X | X | 0 | 10 | 4.5 | COA | COA
P92 | 000000000001392447 | 3372 | Q | 00086043 | 01 | 5 | 4 | 001 |  |  | 0010 | QC-LAB |  |  |  | 140 | XX XXX= +.X X X | 01796201 | 3364 | 00004757 | 3364 | Work Life by Viscosity | QUAN-01 |  |  |  |  | 1 | H | X | X | 48 | 9999 | X | X | 48 | 9999 | 72
P92 | 000000000001392447 | 3372 | Q | 00086043 | 01 | 5 | 4 | 001 |  |  | 0010 | QC-LAB |  |  |  | 150 | XX XXX= +.X X X | 01789701 | 3364 | 00000032 | 3364 | Viscosity Brookfield 0h | QUAN-01 |  |  |  |  | 0 | C7 | X | X | 7500 | 11000 | X | X | 7500 | 11000 | 9250 |  |  | @ 5.0 rpm
P92 | 000000000001392447 | 3372 | Q | 00086043 | 01 | 5 | 4 | 001 |  |  | 0010 | QC-LAB |  |  |  | 160 | XX XX = +.X X X |  |  | 00004757 | 3364 | Work Life by Viscosity Increase | QUAN-01 |  |  |  |  | 1 | % | X | X | 0 | 25 | X | X | 0 | 25 | 0 |  |  | Viscosity Increase

## Control indicators
Chararacter position | Meaning | Values | QPMK-STEUERKZ details
1 | Quant or Qual charac | X is quant, Null is Qual.
2 | Record measured Values | X or Null, (set to null if 1 is qual)
3 | Characteristic Attributes | X or Null
4 | Upper Spec | X or Null
5 | Lower Spec | X or Null
6 | Target Value | X or Null
7 | Scope | = is Fixed, > is Larger, < is smaller, Null is No Scope**
8 | Long term inspection | X or Null
9 | Recording type | + is individual, null is summarized, - is no recording, * is classed recording
10 | Documentation | Null is no documentation
. (period) is doc required if rejected
+ is doc required
11 | Charac. req. or not | X is required, Null is optional, + is after acceptance, - is after rejection
12* | Synchronization is Active | X or Null
13 | Additive charac. | X or Null
14 | Destructive charac. | X or Null
15 | Formula | Null is no formula, X is calculated chara, 1 is input processing
16 | Sampling proc. Required | X or Null
17 | Scrap Share/Q score | X or Null
18* | Fixed | X or Null – Ctrl indicators can not be changed
19* | Record # defects | X or Null – Allows recording of # of defects in addition to # of nonconforming units
20* | Subsystem | X or Null - For control stations – Not QM relevant
21* | Specifications | X or Null - Can Change specs
22 | Test Equipment | X or Null
23 | Defects recording | X or Null
24 | RR Change Docs | X or Null
25 | SPC charac. | X or Null
26 | Print | Null is print, X – Do no print, * is do not print at skip
27* | Parameter Characteristic | X or Null - Can be used as a Parameter characteristic
28* | Process Characteristic | X or Null - Characteristic of a the process
29 | UNKNOWN
30 | UNKNOWN